## Sayfa1
Dimaeter (mm) | Wire Pitch (mm) | Wire Diameter (mm) | Negative Pressure (Pa) (Vacuum)*
|  |  | TPU 05 | TPU 07 | TPU 10
30 | 16 | 1.5 | 26303.57 | 27746.43 | 27867.86
35 | 16 | 1.5 | 25903.57 | 27492.86 | 27639.29
40 | 16 | 1.5 | 25500 | 27207.14 | 27382.14
45 | 16 | 1.5 | 25089.29 | 26889.29 | 27092.86
50 | 20 | 1.5 | 24671.43 | 26535.71 | 26775
60 | 20 | 1.5 | 23821.43 | 25735.71 | 26039.29
64 | 20 | 1.5 | 23475 | 25375 | 25710.71
70 | 20 | 1.8 | 22950 | 24800 | 25182.14
76 | 20 | 1.8 | 22414.29 | 24175 | 24607.14
80 | 25 | 1.8 | 22050 | 23732.14 | 24196.43
90 | 25 | 1.8 | 21132.14 | 22535.71 | 23089.29
100 | 25 | 1.8 | 20185.71 | 21203.57 | 21857.14
110 | 25 | 1.8 | 19217.86 | 19739.29 | 20496.43
115 | 25 | 1.8 | 18728.57 | 18957.14 | 19771.43
120 | 25 | 1.8 | 18107.14 | 18146.43 | 19014.29
127 | 25 | 1.8 | 15714.29 | 15982.14 | 16921.43
130 | 25 | 1.8 | 15000 | 15371.43 | 16225
140 | 25 | 1.8 | 13450 | 13496.43 | 14107.14
153 | 30 | 2 | 11196.43 | 11853.57 | 12264.29
160 | 30 | 2 | 9432.143 | 10407.14 | 10660.71
180 | 30 | 2 | 6900 | 8025 | 8057.143
203 | 30 | 2 | 4950 | 5714.286 | 5757.143
225 | 30 | 2 | 3814.286 | 4214.286 | 4289.286
250 | 30 | 2 | 2882.143 | 2928.571 | 3021.429
279 | 30 | 2 | 1964.286 | 2000 | 2014.286
305 | 30 | 2 | 1428.571 | 1464.286 | 1500