## Sayfa1
FORM NO : LAB.FRM.31 / 06.03.2015 / Rev. 0
| BİRİM : SERTİFİKASYON |  | DÖNEM: 2017 | SAYFA NO:
TEMPERATURE RESISTANCE TEST REPORT
Date | 2017-02-13
Report Code | 130217.PVCAFS.01
Product | PVCAFS
Diameter | Ø127 mm
Length | 1 m
RESULTS
Time(min) | Inlet Temperature (˚C) | Outlet Temperature (˚C) | Photograph No. | Evaluation
0 | - | - | 1 | The sample was tested at an inlet temperature of 120ºC for 90 minutes and photographed in every 30 minutes . At the end of the 90 minutes test no tears, no ruptures or no discoloration were observed.
30 | 130 | 120 | -
60 | 125 | 110 | -
90 | 120 | 108 | 2
PHOTOGRAPHS
1
2